## phi
diam [m] | sonic | tween1 | tween2 | h2o | agg
0.011 | 0 | 0 | 0 | 0 | 0
0.013 | 0 | 0 | 0 | 0 | 0
0.015 | 0 | 0 | 0 | 0 | 0
0.017 | 0 | 0 | 0 | 0 | 0
0.02 | 0 | 0 | 0 | 0 | 0
0.023 | 0 | 0 | 0 | 0 | 0
0.026 | 0 | 0 | 0 | 0 | 0
0.03 | 0 | 0 | 0 | 0 | 0
0.034 | 0 | 0 | 0 | 0 | 0
0.039 | 0 | 0 | 0 | 0 | 0
0.044 | 0 | 0 | 0 | 0 | 0
0.051 | 0 | 0 | 0 | 0 | 0
0.058 | 0 | 0 | 0 | 0 | 0
0.067 | 0 | 0 | 0 | 0 | 0
0.076 | 0 | 0 | 0 | 0 | 0
0.087 | 0 | 0 | 0 | 0 | 0
0.1 | 0 | 0 | 0 | 0 | 0
0.115 | 0 | 0 | 0 | 0 | 0
0.131 | 0 | 0 | 0 | 0 | 0
0.15 | 0 | 0 | 0 | 0 | 0
0.172 | 0.195 | 0 | 0 | 0 | 0
0.197 | 0.926 | 0 | 0 | 0 | 0
0.226 | 3.322 | 0 | 0 | 0 | 0
0.259 | 8.74 | 0 | 0 | 0 | 0
0.296 | 16.48 | 0.374 | 0.296 | 0 | 0
0.339 | 21.558 | 1.198 | 0.891 | 0 | 0
0.389 | 18.29 | 3.236 | 2.301 | 0 | 0
0.445 | 10.737 | 6.822 | 4.71 | 0 | 0
0.51 | 6.019 | 10.43 | 7.42 | 0 | 0
0.584 | 3.519 | 13.644 | 10.502 | 0 | 0
0.669 | 2.191 | 15.765 | 13.671 | 0 | 0
0.766 | 1.434 | 15.128 | 15.745 | 0 | 0
0.877 | 0.963 | 11.69 | 14.231 | 0 | 0
1.005 | 0.65 | 8.13 | 10.907 | 0 | 0
1.151 | 0.454 | 5.466 | 7.614 | 0 | 0
1.318 | 0.334 | 3.465 | 5.079 | 0 | 0
1.51 | 0.252 | 1.921 | 3.041 | 0 | 0
1.729 | 0.182 | 0.94 | 1.636 | 0 | 0
1.981 | 0.129 | 0.425 | 0.838 | 0 | 0
2.269 | 0 | 0.185 | 0.414 | 0 | 0
2.599 | 0 | 0 | 0.182 | 0 | 0.108
2.976 | 0 | 0 | 0 | 0 | 0.149
3.409 | 0 | 0 | 0 | 0.128 | 0.204
3.905 | 0 | 0 | 0 | 0.171 | 0.275
4.472 | 0 | 0 | 0 | 0.239 | 0.365
5.122 | 0 | 0 | 0 | 0.346 | 0.471
5.867 | 0 | 0 | 0 | 0.511 | 0.585
6.72 | 0 | 0 | 0 | 0.761 | 0.692
7.697 | 0 | 0 | 0 | 1.129 | 0.774
8.816 | 0 | 0 | 0 | 1.648 | 0.813
10.097 | 0 | 0 | 0 | 2.353 | 0.809
11.565 | 0 | 0 | 0 | 3.305 | 0.77
13.246 | 0 | 0 | 0 | 4.474 | 0.679
15.172 | 0 | 0 | 0 | 5.777 | 0.558
17.377 | 0 | 0 | 0 | 7.056 | 0.436
19.904 | 0 | 0 | 0 | 8.103 | 0.336
22.797 | 0 | 0 | 0 | 8.726 | 0.266
26.111 | 0 | 0 | 0 | 8.796 | 0.226
29.907 | 0.11 | 0 | 0 | 8.292 | 0.213
34.255 | 0.209 | 0 | 0 | 7.315 | 0.226
39.234 | 0.323 | 0 | 0 | 6.087 | 0.273
44.938 | 0.411 | 0 | 0 | 4.899 | 0.369
51.471 | 0.462 | 0 | 0 | 3.887 | 0.518
58.953 | 0.468 | 0 | 0 | 3.082 | 0.737
67.523 | 0.433 | 0 | 0.124 | 2.467 | 1.034
77.34 | 0.381 | 0 | 0.139 | 1.925 | 1.422
88.583 | 0.312 | 0.126 | 0.14 | 1.515 | 1.885
101.46 | 0.235 | 0.171 | 0.12 | 1.225 | 2.371
116.21 | 0.167 | 0.2 | 0 | 0.999 | 2.861
133.103 | 0.115 | 0.208 | 0 | 0.888 | 3.441
152.453 | 0 | 0.196 | 0 | 0.83 | 4.267
174.616 | 0 | 0.163 | 0 | 0.78 | 5.385
200 | 0 | 0.118 | 0 | 0.727 | 6.696
229.075 | 0 | 0 | 0 | 0.662 | 7.896
262.376 | 0 | 0 | 0 | 0.576 | 8.618
300.518 | 0 | 0 | 0 | 0.32 | 8.619
344.206 | 0 | 0 | 0 | 0 | 7.991
394.244 | 0 | 0 | 0 | 0 | 7.008
451.556 | 0 | 0 | 0 | 0 | 5.8
517.2 | 0 | 0 | 0 | 0 | 4.476
592.387 | 0 | 0 | 0 | 0 | 3.335
678.504 | 0 | 0 | 0 | 0 | 2.444
777.141 | 0 | 0 | 0 | 0 | 1.77
890.116 | 0 | 0 | 0 | 0 | 0.983
1019.515 | 0 | 0 | 0 | 0 | 0.546
1167.725 | 0 | 0 | 0 | 0 | 0.304
1337.481 | 0 | 0 | 0 | 0 | 0
1531.914 | 0 | 0 | 0 | 0 | 0
1754.613 | 0 | 0 | 0 | 0 | 0
2009.687 | 0 | 0 | 0 | 0 | 0
2301.841 | 0 | 0 | 0 | 0 | 0
2636.467 | 0 | 0 | 0 | 0 | 0
3000 | 0 | 0 | 0 | 0 | 0

## Sheet1
Normal / mean 265 |  | tween 242
0.011 | 0 | 0.011 | 0 | 0
0.013 | 0 | 0.013 | 0 | 0
0.015 | 0 | 0.015 | 0 | 0
0.017 | 0 | 0.017 | 0 | 0
0.02 | 0 | 0.02 | 0 | 0 | tween
0.023 | 0 | 0.023 | 0 | 0
0.026 | 0 | 0.026 | 0 | 0 | moc castic |  |  | take moc |  |  | Woda + sonifikace
0.03 | 0 | 0.03 | 0 | 0 | 0.011 | 0 | 0 | 0.011 | 0 | 0
0.034 | 0 | 0.034 | 0 | 0 | 0.013 | 0 | 0 | 0.013 | 0 | 0 | 0.011 | 0 | 0
0.039 | 0 | 0.039 | 0 | 0 | 0.015 | 0 | 0 | 0.015 | 0 | 0 | 0.013 | 0 | 0
0.044 | 0 | 0.044 | 0 | 0 | 0.017 | 0 | 0 | 0.017 | 0 | 0 | 0.015 | 0 | 0
0.051 | 0 | 0.051 | 0 | 0 | 0.02 | 0 | 0 | 0.02 | 0 | 0 | 0.017 | 0 | 0
0.058 | 0 | 0.058 | 0 | 0 | 0.023 | 0 | 0 | 0.023 | 0 | 0 | 0.02 | 0 | 0
0.067 | 0 | 0.067 | 0 | 0 | 0.026 | 0 | 0 | 0.026 | 0 | 0 | 0.023 | 0 | 0
0.076 | 0 | 0.076 | 0 | 0 | 0.03 | 0 | 0 | 0.03 | 0 | 0 | 0.026 | 0 | 0
0.087 | 0 | 0.087 | 0 | 0 | 0.034 | 0 | 0 | 0.034 | 0 | 0 | 0.03 | 0 | 0
0.1 | 0 | 0.1 | 0 | 0 | 0.039 | 0 | 0 | 0.039 | 0 | 0 | 0.034 | 0 | 0
0.115 | 0 | 0.115 | 0 | 0 | 0.044 | 0 | 0 | 0.044 | 0 | 0 | 0.039 | 0 | 0
0.131 | 0 | 0.131 | 0 | 0 | 0.051 | 0 | 0 | 0.051 | 0 | 0 | 0.044 | 0 | 0
0.15 | 0 | 0.15 | 0 | 0 | 0.058 | 0 | 0 | 0.058 | 0 | 0 | 0.051 | 0 | 0
0.172 | 0 | 0.172 | 0 | 0 | 0.067 | 0 | 0 | 0.067 | 0 | 0 | 0.058 | 0 | 0
0.197 | 0 | 0.197 | 0 | 0 | 0.076 | 0 | 0 | 0.076 | 0 | 0 | 0.067 | 0 | 0
0.226 | 0 | 0.226 | 0 | 0 | 0.087 | 0 | 0 | 0.087 | 0 | 0 | 0.076 | 0 | 0
0.259 | 0 | 0.259 | 0 | 0 | 0.1 | 0 | 0 | 0.1 | 0 | 0 | 0.087 | 0 | 0
0.296 | 0 | 0.296 | 0 | 0 | 0.115 | 0 | 0 | 0.115 | 0 | 0 | 0.1 | 0 | 0
0.339 | 0 | 0.339 | 0 | 0 | 0.131 | 0 | 0 | 0.131 | 0 | 0 | 0.115 | 0 | 0 | la
0.389 | 0 | 0.389 | 0 | 0 | 0.15 | 0 | 0 | 0.15 | 0 | 0 | 0.131 | 0 | 0
0.445 | 0 | 0.445 | 0 | 0 | 0.172 | 0 | 0 | 0.172 | 0 | 0 | 0.15 | 0 | 0
0.51 | 0 | 0.51 | 0 | 0 | 0.197 | 0 | 0 | 0.197 | 0 | 0 | 0.172 | 0.195 | 0.195
0.584 | 0 | 0.584 | 0 | 0 | 0.226 | 0 | 0 | 0.226 | 0 | 0 | 0.197 | 0.926 | 1.121
0.669 | 0 | 0.669 | 0.136 | 0.136 | 0.259 | 0 | 0 | 0.259 | 0 | 0 | 0.226 | 3.322 | 4.443
0.766 | 0 | 0.766 | 0.332 | 0.468 | 0.296 | 0.374 | 0.374 | 0.296 | 0.296 | 0.296 | 0.259 | 8.74 | 13.183
0.877 | 0 | 0.877 | 0.706 | 1.174 | 0.339 | 1.198 | 1.572 | 0.339 | 0.891 | 1.187 | 0.296 | 16.48 | 29.663
1.005 | 0 | 1.005 | 1.294 | 2.468 | 0.389 | 3.236 | 4.808 | 0.389 | 2.301 | 3.488 | 0.339 | 21.558 | 51.221
1.151 | 0 | 1.151 | 1.871 | 4.339 | 0.445 | 6.822 | 11.63 | 0.445 | 4.71 | 8.199 | 0.389 | 18.29 | 69.512
1.318 | 0 | 1.318 | 2.345 | 6.684 | 0.51 | 10.43 | 22.06 | 0.51 | 7.42 | 15.618 | 0.445 | 10.737 | 80.248
1.51 | 0 | 1.51 | 2.597 | 9.28 | 0.584 | 13.644 | 35.704 | 0.584 | 10.502 | 26.12 | 0.51 | 6.019 | 86.267
1.729 | 0 | 1.729 | 2.856 | 12.136 | 0.669 | 15.765 | 51.469 | 0.669 | 13.671 | 39.791 | 0.584 | 3.519 | 89.786
1.981 | 0 | 1.981 | 2.896 | 15.031 | 0.766 | 15.128 | 66.597 | 0.766 | 15.745 | 55.536 | 0.669 | 2.191 | 91.978
2.269 | 0 | 2.269 | 2.594 | 17.625 | 0.877 | 11.69 | 78.287 | 0.877 | 14.231 | 69.767 | 0.766 | 1.434 | 93.412
2.599 | 0.108 | 2.599 | 2.049 | 19.675 | 1.005 | 8.13 | 86.417 | 1.005 | 10.907 | 80.674 | 0.877 | 0.963 | 94.375
2.976 | 0.149 | 2.976 | 1.43 | 21.105 | 1.151 | 5.466 | 91.883 | 1.151 | 7.614 | 88.287 | 1.005 | 0.65 | 95.024
3.409 | 0.204 | 3.409 | 0.891 | 21.995 | 1.318 | 3.465 | 95.348 | 1.318 | 5.079 | 93.367 | 1.151 | 0.454 | 95.478
3.905 | 0.275 | 3.905 | 0.504 | 22.5 | 1.51 | 1.921 | 97.269 | 1.51 | 3.041 | 96.408 | 1.318 | 0.334 | 95.812
4.472 | 0.365 | 4.472 | 0.268 | 22.767 | 1.729 | 0.94 | 98.208 | 1.729 | 1.636 | 98.043 | 1.51 | 0.252 | 96.064
5.122 | 0.471 | 5.122 | 0.139 | 22.906 | 1.981 | 0.425 | 98.633 | 1.981 | 0.838 | 98.881 | 1.729 | 0.182 | 96.246
5.867 | 0.585 | 5.867 | 0 | 22.906 | 2.269 | 0.185 | 98.818 | 2.269 | 0.414 | 99.295 | 1.981 | 0.129 | 96.375
6.72 | 0.692 | 6.72 | 0 | 22.906 | 2.599 | 0 | 98.818 | 2.599 | 0.182 | 99.477 | 2.269 | 0 | 96.375
7.697 | 0.774 | 7.697 | 0 | 22.906 | 2.976 | 0 | 98.818 | 2.976 | 0 | 99.477 | 2.599 | 0 | 96.375
8.816 | 0.813 | 8.816 | 0 | 22.906 | 3.409 | 0 | 98.818 | 3.409 | 0 | 99.477 | 2.976 | 0 | 96.375
10.097 | 0.809 | 10.097 | 0 | 22.906 | 3.905 | 0 | 98.818 | 3.905 | 0 | 99.477 | 3.409 | 0 | 96.375
11.565 | 0.77 | 11.565 | 0 | 22.906 | 4.472 | 0 | 98.818 | 4.472 | 0 | 99.477 | 3.905 | 0 | 96.375
13.246 | 0.679 | 13.246 | 0 | 22.906 | 5.122 | 0 | 98.818 | 5.122 | 0 | 99.477 | 4.472 | 0 | 96.375
15.172 | 0.558 | 15.172 | 0 | 22.906 | 5.867 | 0 | 98.818 | 5.867 | 0 | 99.477 | 5.122 | 0 | 96.375
17.377 | 0.436 | 17.377 | 0 | 22.906 | 6.72 | 0 | 98.818 | 6.72 | 0 | 99.477 | 5.867 | 0 | 96.375
19.904 | 0.336 | 19.904 | 0 | 22.906 | 7.697 | 0 | 98.818 | 7.697 | 0 | 99.477 | 6.72 | 0 | 96.375
22.797 | 0.266 | 22.797 | 0.114 | 23.02 | 8.816 | 0 | 98.818 | 8.816 | 0 | 99.477 | 7.697 | 0 | 96.375
26.111 | 0.226 | 26.111 | 0.212 | 23.232 | 10.097 | 0 | 98.818 | 10.097 | 0 | 99.477 | 8.816 | 0 | 96.375
29.907 | 0.213 | 29.907 | 0.374 | 23.605 | 11.565 | 0 | 98.818 | 11.565 | 0 | 99.477 | 10.097 | 0 | 96.375
34.255 | 0.226 | 34.255 | 0.613 | 24.218 | 13.246 | 0 | 98.818 | 13.246 | 0 | 99.477 | 11.565 | 0 | 96.375
39.234 | 0.273 | 39.234 | 0.922 | 25.14 | 15.172 | 0 | 98.818 | 15.172 | 0 | 99.477 | 13.246 | 0 | 96.375
44.938 | 0.369 | 44.938 | 1.259 | 26.399 | 17.377 | 0 | 98.818 | 17.377 | 0 | 99.477 | 15.172 | 0 | 96.375
51.471 | 0.518 | 51.471 | 1.596 | 27.994 | 19.904 | 0 | 98.818 | 19.904 | 0 | 99.477 | 17.377 | 0 | 96.375
58.953 | 0.737 | 58.953 | 1.89 | 29.884 | 22.797 | 0 | 98.818 | 22.797 | 0 | 99.477 | 19.904 | 0 | 96.375
67.523 | 1.034 | 67.523 | 2.112 | 31.996 | 26.111 | 0 | 98.818 | 26.111 | 0 | 99.477 | 22.797 | 0 | 96.375
77.34 | 1.422 | 77.34 | 2.255 | 34.251 | 29.907 | 0 | 98.818 | 29.907 | 0 | 99.477 | 26.111 | 0 | 96.375
88.583 | 1.885 | 88.583 | 2.279 | 36.53 | 34.255 | 0 | 98.818 | 34.255 | 0 | 99.477 | 29.907 | 0.11 | 96.485
101.46 | 2.371 | 101.46 | 2.223 | 38.753 | 39.234 | 0 | 98.818 | 39.234 | 0 | 99.477 | 34.255 | 0.209 | 96.694
116.21 | 2.861 | 116.21 | 2.172 | 40.925 | 44.938 | 0 | 98.818 | 44.938 | 0 | 99.477 | 39.234 | 0.323 | 97.017
133.103 | 3.441 | 133.103 | 2.224 | 43.149 | 51.471 | 0 | 98.818 | 51.471 | 0 | 99.477 | 44.938 | 0.411 | 97.428
152.453 | 4.267 | 152.453 | 2.44 | 45.589 | 58.953 | 0 | 98.818 | 58.953 | 0 | 99.477 | 51.471 | 0.462 | 97.89
174.616 | 5.385 | 174.616 | 2.812 | 48.401 | 67.523 | 0 | 98.818 | 67.523 | 0.124 | 99.601 | 58.953 | 0.468 | 98.358
200 | 6.696 | 200 | 3.321 | 51.722 | 77.34 | 0 | 98.818 | 77.34 | 0.139 | 99.74 | 67.523 | 0.433 | 98.791
229.075 | 7.896 | 229.075 | 3.906 | 55.629 | 88.583 | 0.126 | 98.944 | 88.583 | 0.14 | 99.88 | 77.34 | 0.381 | 99.172
262.376 | 8.618 | 262.376 | 4.483 | 60.112 | 101.46 | 0.171 | 99.115 | 101.46 | 0.12 | 100 | 88.583 | 0.312 | 99.484
300.518 | 8.619 | 300.518 | 4.989 | 65.1 | 116.21 | 0.2 | 99.315 | 116.21 | 0 | 100 | 101.46 | 0.235 | 99.719
344.206 | 7.991 | 344.206 | 5.392 | 70.492 | 133.103 | 0.208 | 99.523 | 133.103 | 0 | 100 | 116.21 | 0.167 | 99.885
394.244 | 7.008 | 394.244 | 5.693 | 76.185 | 152.453 | 0.196 | 99.718 | 152.453 | 0 | 100 | 133.103 | 0.115 | 100
451.556 | 5.8 | 451.556 | 5.706 | 81.891 | 174.616 | 0.163 | 99.882 | 174.616 | 0 | 100 | 152.453 | 0 | 100
517.2 | 4.476 | 517.2 | 5.13 | 87.021 | 200 | 0.118 | 100 | 200 | 0 | 100 | 174.616 | 0 | 100
592.387 | 3.335 | 592.387 | 4.171 | 91.192 | 229.075 | 0 | 100 | 229.075 | 0 | 100 | 200 | 0 | 100
678.504 | 2.444 | 678.504 | 3.115 | 94.307 | 262.376 | 0 | 100 | 262.376 | 0 | 100 | 229.075 | 0 | 100
777.141 | 1.77 | 777.141 | 2.229 | 96.536 | 300.518 | 0 | 100 | 300.518 | 0 | 100 | 262.376 | 0 | 100
890.116 | 0.983 | 890.116 | 1.573 | 98.109 | 344.206 | 0 | 100 | 344.206 | 0 | 100 | 300.518 | 0 | 100
1019.515 | 0.546 | 1019.515 | 1.014 | 99.123 | 394.244 | 0 | 100 | 394.244 | 0 | 100 | 344.206 | 0 | 100
1167.725 | 0.304 | 1167.725 | 0.564 | 99.687 | 451.556 | 0 | 100 | 451.556 | 0 | 100 | 394.244 | 0 | 100
1337.481 | 0 | 1337.481 | 0.313 | 100 | 517.2 | 0 | 100 | 517.2 | 0 | 100 | 451.556 | 0 | 100
1531.914 | 0 | 1531.914 | 0 | 100 | 592.387 | 0 | 100 | 592.387 | 0 | 100 | 517.2 | 0 | 100
1754.613 | 0 | 1754.613 | 0 | 100 | 678.504 | 0 | 100 | 678.504 | 0 | 100 | 592.387 | 0 | 100
2009.687 | 0 | 2009.687 | 0 | 100 | 777.141 | 0 | 100 | 777.141 | 0 | 100 | 678.504 | 0 | 100
2301.841 | 0 | 2301.841 | 0 | 100 | 890.116 | 0 | 100 | 890.116 | 0 | 100 | 777.141 | 0 | 100
2636.467 | 0 | 2636.467 | 0 | 100 | 1019.515 | 0 | 100 | 1019.515 | 0 | 100 | 890.116 | 0 | 100
3000 | 0 | 3000 | 0 | 100 | 1167.725 | 0 | 100 | 1167.725 | 0 | 100 | 1019.515 | 0 | 100
[5 empty] | 1337.481 | 0 | 100 | 1337.481 | 0 | 100 | 1167.725 | 0 | 100
[5 empty] | 1531.914 | 0 | 100 | 1531.914 | 0 | 100 | 1337.481 | 0 | 100
[5 empty] | 1754.613 | 0 | 100 | 1754.613 | 0 | 100 | 1531.914 | 0 | 100
[5 empty] | 2009.687 | 0 | 100 | 2009.687 | 0 | 100 | 1754.613 | 0 | 100
[5 empty] | 2301.841 | 0 | 100 | 2301.841 | 0 | 100 | 2009.687 | 0 | 100
[5 empty] | 2636.467 | 0 | 100 | 2636.467 | 0 | 100 | 2301.841 | 0 | 100
[5 empty] | 3000 | 0 | 100 | 3000 | 0 | 100 | 2636.467 | 0 | 100
[11 empty] | 3000 | 0 | 100

## Telmi-water kalib
Median Size | 24.72945(µm)
Mean Size | 36.54855(µm)
Variance | 1520.8(µm2)
Std.Dev. | 38.9975(µm)
Mode Size | 24.3164(µm)
Span | OFF
Geo.Mean Size | 26.5276(µm)
Geo.Variance | 1.2719(µm2)
Diameter on Cumulative % | (2)10.00 (%)- 11.2880(µm) | (9)90.00 (%)- 69.6895(µm)
D10 | 11.28801(µm)
D90 | 69.68951(µm)
D(v,0.1) | 11.28801(µm)
D(v,0.5) | 24.72945(µm)
D(v,0.9) | 69.68951(µm)
ID# | 202104221431941
Transmittance(R) | 67.1(%)
Transmittance(B) | 70.6(%)
Ultra Sonic | OFF
Circulation Speed | OFF
Agitation Speed | OFF
Form of Distribution | Auto
Distribution Base | Volume
Refractive Index (R) | Telmisartan in water[Telmi/Water( 1.660 - 0.000i),water( 1.333)]
Refractive Index (B) | Telmisartan in water[Telmi/Water( 1.660 - 0.000i),water( 1.333)]
Sample Name | Telmi/Water
Material | Telmi
Source
Lot Number
Test or Assay. Number
Sample Data Acquisition Times (LD) | 5000
Sample Data Acquisition Times (LED) | 5000
Result File Name | Telmi-water
Data Name | 202104221431941
Algorithm Option | Standard Calculation
Diameter(µm) | q(%) | UnderSize(%)
0.011 | 0 | 0
0.013 | 0 | 0
0.015 | 0 | 0
0.017 | 0 | 0
0.02 | 0 | 0
0.023 | 0 | 0
0.026 | 0 | 0
0.03 | 0 | 0
0.034 | 0 | 0
0.039 | 0 | 0
0.044 | 0 | 0
0.051 | 0 | 0
0.058 | 0 | 0
0.067 | 0 | 0
0.076 | 0 | 0
0.087 | 0 | 0
0.1 | 0 | 0
0.115 | 0 | 0
0.131 | 0 | 0
0.15 | 0 | 0
0.172 | 0 | 0
0.197 | 0 | 0
0.226 | 0 | 0
0.259 | 0 | 0
0.296 | 0 | 0
0.339 | 0 | 0
0.389 | 0 | 0
0.445 | 0 | 0
0.51 | 0 | 0
0.584 | 0 | 0
0.669 | 0 | 0
0.766 | 0 | 0
0.877 | 0 | 0
1.005 | 0 | 0
1.151 | 0 | 0
1.318 | 0 | 0
1.51 | 0 | 0
1.729 | 0 | 0
1.981 | 0 | 0
2.269 | 0 | 0
2.599 | 0 | 0
2.976 | 0 | 0
3.409 | 0.128 | 0.128
3.905 | 0.171 | 0.298
4.472 | 0.239 | 0.537
5.122 | 0.346 | 0.883
5.867 | 0.511 | 1.394
6.72 | 0.761 | 2.155
7.697 | 1.129 | 3.284
8.816 | 1.648 | 4.932
10.097 | 2.353 | 7.285
11.565 | 3.305 | 10.59
13.246 | 4.474 | 15.065
15.172 | 5.777 | 20.842
17.377 | 7.056 | 27.898
19.904 | 8.103 | 36.001
22.797 | 8.726 | 44.727
26.111 | 8.796 | 53.523
29.907 | 8.292 | 61.816
34.255 | 7.315 | 69.131
39.234 | 6.087 | 75.217
44.938 | 4.899 | 80.116
51.471 | 3.887 | 84.003
58.953 | 3.082 | 87.085
67.523 | 2.467 | 89.552
77.34 | 1.925 | 91.477
88.583 | 1.515 | 92.992
101.46 | 1.225 | 94.216
116.21 | 0.999 | 95.216
133.103 | 0.888 | 96.104
152.453 | 0.83 | 96.934
174.616 | 0.78 | 97.714
200 | 0.727 | 98.442
229.075 | 0.662 | 99.104
262.376 | 0.576 | 99.68
300.518 | 0.32 | 100
344.206 | 0 | 100
394.244 | 0 | 100
451.556 | 0 | 100
517.2 | 0 | 100
592.387 | 0 | 100
678.504 | 0 | 100
777.141 | 0 | 100
890.116 | 0 | 100
1019.515 | 0 | 100
1167.725 | 0 | 100
1337.481 | 0 | 100
1531.914 | 0 | 100
1754.613 | 0 | 100
2009.687 | 0 | 100
2301.841 | 0 | 100
2636.467 | 0 | 100
3000 | 0 | 100